## Feuil1
Temp(C) | Modulus ,1 | Modulus 1, | Modulus 10, | Loss Modulus,1 | Loss Modulus1, | Loss Modulus10, | Tan Delta,1 | Tan Delta1, | Tan Delta10,
-101 | 5960000000 | 6248000000 | 6189000000 | 340400000 | -55420000 | -471500000 | 0.05712 | -0.00887 | -0.07618
-100.7 | 6067000000 | 6190000000 | 6406000000 | 46940000 | -15320000 | -552900000 | 0.007737 | -0.002475 | -0.08631
-100.3 | 6037000000 | 6367000000 | 5955000000 | 67580000 | -158400000 | -342800000 | 0.0112 | -0.02488 | -0.05757
-100.3 | 6177000000 | 6324000000 | 6085000000 | -26650000 | -12430000 | -285000000 | -0.004315 | -0.001965 | -0.04683
-100.2 | 5963000000 | 6271000000 | 6133000000 | 173900000 | -252200000 | -462300000 | 0.02916 | -0.04022 | -0.07539
-100.2 | 5821000000 | 5964000000 | 6263000000 | 286600000 | -45640000 | -463500000 | 0.04923 | -0.007653 | -0.07401
-100.2 | 5969000000 | 6155000000 | 6062000000 | 24170000 | 294900000 | -313300000 | 0.004049 | 0.04792 | -0.05169
-100.1 | 5960000000 | 6224000000 | 5952000000 | 4391000 | -52460000 | -546700000 | 0.0007368 | -0.008429 | -0.09185
-100.1 | 6067000000 | 6033000000 | 6115000000 | 348100000 | 240600000 | -427100000 | 0.05738 | 0.03988 | -0.06984
-100 | 6005000000 | 6035000000 | 6191000000 | 226600000 | 14100000 | -399300000 | 0.03773 | 0.002336 | -0.06449
-100.5 | 6002000000 | 6049000000 | 6046000000 | -2522000 | -63290000 | -373100000 | -0.0004202 | -0.01046 | -0.06171
-93.6 | 5783000000 | 5623000000 | 5838000000 | 203900000 | 100800000 | -368600000 | 0.03527 | 0.01793 | -0.06313
-91.2 | 5563000000 | 5778000000 | 5693000000 | 163400000 | 85960000 | -300800000 | 0.02937 | 0.01488 | -0.05284
-87 | 5584000000 | 5406000000 | 5671000000 | 586000000 | 97270000 | -341300000 | 0.1049 | 0.01799 | -0.06019
-83.2 | 5550000000 | 5725000000 | 5591000000 | 54360000 | 86120000 | -262500000 | 0.009794 | 0.01504 | -0.04695
-79.3 | 5491000000 | 5573000000 | 5651000000 | 128200000 | -11060000 | -295900000 | 0.02335 | -0.001984 | -0.05236
-75.4 | 5512000000 | 5608000000 | 5599000000 | 83070000 | 94410000 | -237300000 | 0.01507 | 0.01683 | -0.04239
-71.4 | 5343000000 | 5477000000 | 5563000000 | 160700000 | -5027000 | -334300000 | 0.03007 | -0.0009178 | -0.06008
-67.6 | 5268000000 | 5389000000 | 5277000000 | 220700000 | 52220000 | -164500000 | 0.0419 | 0.00969 | -0.03117
-63.4 | 5155000000 | 5411000000 | 5431000000 | 54820000 | 30840000 | -285500000 | 0.01063 | 0.0057 | -0.05256
-59.3 | 5196000000 | 5302000000 | 5434000000 | 198900000 | 100600000 | -303900000 | 0.03828 | 0.01896 | -0.05592
-55.5 | 5041000000 | 5165000000 | 5272000000 | 212500000 | 83170000 | -215400000 | 0.04216 | 0.0161 | -0.04085
-51.5 | 4905000000 | 5102000000 | 5119000000 | 189000000 | 83400000 | -220000000 | 0.03852 | 0.01635 | -0.04297
-47.7 | 4743000000 | 4974000000 | 5001000000 | 160200000 | 101300000 | -250300000 | 0.03378 | 0.02036 | -0.05005
-44.1 | 4738000000 | 4898000000 | 5043000000 | 228800000 | 40440000 | -172100000 | 0.04828 | 0.008257 | -0.03413
-40.1 | 4566000000 | 4836000000 | 4911000000 | 287700000 | 116800000 | -178700000 | 0.06301 | 0.02414 | -0.03639
-36.5 | 4603000000 | 4737000000 | 4811000000 | 221200000 | 124000000 | -98120000 | 0.04805 | 0.02617 | -0.02039
-32.4 | 4453000000 | 4742000000 | 4812000000 | 269100000 | 134100000 | -146000000 | 0.06043 | 0.02829 | -0.03035
-28.7 | 4367000000 | 4627000000 | 4673000000 | 321000000 | 106200000 | -96070000 | 0.07351 | 0.02294 | -0.02056
-24.8 | 4215000000 | 4423000000 | 4677000000 | 272800000 | 140400000 | -138200000 | 0.06472 | 0.03174 | -0.02955
-20.8 | 4172000000 | 4443000000 | 4649000000 | 278200000 | 70070000 | -161600000 | 0.06669 | 0.01577 | -0.03475
-16.9 | 4036000000 | 4204000000 | 4428000000 | 302400000 | 175000000 | -76860000 | 0.07494 | 0.04162 | -0.01735
-13 | 3859000000 | 4139000000 | 4318000000 | 265300000 | 164900000 | -97380000 | 0.06875 | 0.03985 | -0.02255
-9.1 | 3810000000 | 4097000000 | 4263000000 | 238900000 | 127600000 | -72460000 | 0.06271 | 0.03114 | -0.017
-5.3 | 3696000000 | 3855000000 | 4220000000 | 286700000 | 137300000 | -52920000 | 0.07756 | 0.03562 | -0.01254
-1.3 | 3555000000 | 3876000000 | 4099000000 | 236700000 | 217700000 | -13050000 | 0.06658 | 0.05616 | -0.003183
2.6 | 3486000000 | 3691000000 | 3991000000 | 266900000 | 209600000 | 13650000 | 0.07657 | 0.05678 | 0.003419
6.4 | 3380000000 | 3642000000 | 3921000000 | 244800000 | 261300000 | 8998000 | 0.07243 | 0.07174 | 0.002295
10.1 | 3307000000 | 3536000000 | 3845000000 | 182200000 | 265700000 | -1934000 | 0.0551 | 0.07513 | -0.000503
14.3 | 3162000000 | 3430000000 | 3745000000 | 164000000 | 227300000 | 77660000 | 0.05186 | 0.06628 | 0.02074
18.6 | 3069000000 | 3365000000 | 3643000000 | 134100000 | 235600000 | 88460000 | 0.0437 | 0.07001 | 0.02428
22.5 | 2916000000 | 3245000000 | 3578000000 | 214600000 | 269500000 | 48670000 | 0.07359 | 0.08305 | 0.0136
26.6 | 2903000000 | 3130000000 | 3468000000 | 216700000 | 248700000 | 101500000 | 0.07465 | 0.07945 | 0.02926
30.9 | 2825000000 | 3061000000 | 3343000000 | 173600000 | 250100000 | 100900000 | 0.06145 | 0.08172 | 0.0302
35.2 | 2743000000 | 2939000000 | 3207000000 | 169400000 | 220000000 | 131500000 | 0.06175 | 0.07483 | 0.04102
39.2 | 2665000000 | 2839000000 | 3114000000 | 148600000 | 219200000 | 117200000 | 0.05574 | 0.07723 | 0.03765
42.9 | 2584000000 | 2742000000 | 3056000000 | 164400000 | 177800000 | 135800000 | 0.06362 | 0.06484 | 0.04445
46.8 | 2507000000 | 2673000000 | 2903000000 | 150800000 | 179100000 | 100100000 | 0.06016 | 0.06702 | 0.03449
50.5 | 2422000000 | 2589000000 | 2845000000 | 131100000 | 149500000 | 99830000 | 0.05415 | 0.05776 | 0.03508
54.3 | 2346000000 | 2504000000 | 2728000000 | 160700000 | 137800000 | 117500000 | 0.06851 | 0.05504 | 0.04308
58.1 | 2276000000 | 2414000000 | 2665000000 | 167600000 | 126900000 | 110700000 | 0.07361 | 0.05259 | 0.04155
61.9 | 2210000000 | 2346000000 | 2542000000 | 152100000 | 137900000 | 97610000 | 0.06881 | 0.05876 | 0.0384
65.6 | 2148000000 | 2264000000 | 2455000000 | 155400000 | 119200000 | 119800000 | 0.07236 | 0.05268 | 0.04881
69.5 | 2057000000 | 2174000000 | 2379000000 | 118200000 | 134900000 | 106400000 | 0.05746 | 0.06204 | 0.04471
73.3 | 1912000000 | 2068000000 | 2262000000 | 162200000 | 132600000 | 113000000 | 0.08484 | 0.06409 | 0.04994
77.6 | 1936000000 | 1946000000 | 2105000000 | 178000000 | 134800000 | 110900000 | 0.09195 | 0.06927 | 0.05267
81.4 | 1663000000 | 1795000000 | 1985000000 | 164600000 | 142500000 | 129200000 | 0.09898 | 0.07938 | 0.06512
85.2 | 1495000000 | 1664000000 | 1856000000 | 190500000 | 152000000 | 124000000 | 0.1274 | 0.09137 | 0.06681
89.1 | 1336000000 | 1532000000 | 1737000000 | 206800000 | 161500000 | 131500000 | 0.1549 | 0.1054 | 0.07569
93 | 1175000000 | 1390000000 | 1593000000 | 227300000 | 163700000 | 146200000 | 0.1936 | 0.1177 | 0.09172
96.8 | 996300000 | 1229000000 | 1461000000 | 245000000 | 186700000 | 156200000 | 0.2459 | 0.152 | 0.1069
100.6 | 773900000 | 1029000000 | 1281000000 | 259200000 | 205500000 | 170400000 | 0.335 | 0.1998 | 0.133
104.5 | 502700000 | 753600000 | 1040000000 | 247800000 | 230700000 | 194100000 | 0.4929 | 0.3061 | 0.1867
108.6 | 210900000 | 424800000 | 649200000 | 171800000 | 200100000 | 207900000 | 0.8143 | 0.471 | 0.3202
113.5 | 35100000 | 119000000 | 286800000 | 51900000 | 103400000 | 160000000 | 1.479 | 0.8691 | 0.5581
118.3 | 9131000 | 30320000 | 130600000 | 14450000 | 44290000 | 116400000 | 1.583 | 1.461 | 0.8912
123.2 | 4204000 | 9629000 | 50410000 | 4913000 | 15500000 | 64510000 | 1.169 | 1.61 | 1.28
128 | 2660000 | 5034000 | 20210000 | 2090000 | 6625000 | 31540000 | 0.7856 | 1.316 | 1.561
132.7 | 1997000 | 3505000 | 9953000 | 1073000 | 3446000 | 15090000 | 0.5376 | 0.9832 | 1.516
137.6 | 1633000 | 2489000 | 5911000 | 639100 | 1724000 | 7753000 | 0.3915 | 0.6924 | 1.312
142.4 | 1453000 | 2019000 | 4148000 | 531600 | 1088000 | 4353000 | 0.3658 | 0.5391 | 1.049
147.1 | 1302000 | 1921000 | 3082000 | 439400 | 818600 | 2618000 | 0.3375 | 0.4261 | 0.8496
151.7 | 1063000 | 1679000 | 2451000 | 345600 | 517100 | 1654000 | 0.3251 | 0.308 | 0.6748
156.1 | 895000 | 1404000 | 2101000 | 325200 | 453500 | 1170000 | 0.3634 | 0.3231 | 0.5567
160.5 | 866400 | 1245000 | 1797000 | 378100 | 402800 | 807200 | 0.4364 | 0.3236 | 0.4491
165.1 | 705500 | 1111000 | 1600000 | 362900 | 388100 | 607400 | 0.5144 | 0.3493 | 0.3796
169.7 | 505800 | 969500 | 1466000 | 238100 | 341900 | 471000 | 0.4708 | 0.3526 | 0.3213
173.8 | 413100 | 865500 | 1300000 | 234600 | 336300 | 497700 | 0.5679 | 0.3885 | 0.3828
178.3 | 318000 | 754300 | 1283000 | 221100 | 308600 | 470200 | 0.6952 | 0.4091 | 0.3665
182.9 | 241500 | 632300 | 1172000 | 195800 | 308600 | 376100 | 0.8107 | 0.488 | 0.3209
187.3 | 223900 | 546600 | 1043000 | 225900 | 292000 | 347400 | 1.009 | 0.5342 | 0.333
191.9 | 207300 | 481200 | 1013000 | 200700 | 280900 | 296300 | 0.9683 | 0.5837 | 0.2926
196.4 | 89950 | 409400 | 901300 | 89440 | 271700 | 356500 | 0.9944 | 0.6636 | 0.3955