## Feuil1
Temp(C) | Modulus ,1 | Modulus 1, | Modulus 10, | Loss Modulus,1 | Loss Modulus1, | Loss Modulus10, | Tan Delta,1 | Tan Delta1, | Tan Delta10,
-103.3542 | 5760483697.4 | 6054343311.6 | 6024662832.9 | 285840854.6 | -24617189.7 | -293632149.4 | 0.04962098 | -0.004066038 | -0.04873835
-101.9 | 5804156070.7 | 6211243649.6 | 5827265423.2 | 120012384.8 | -119321457.0 | -286385731.5 | 0.02067697 | -0.01921056 | -0.04914582
-100.6208 | 5698317866.5 | 5903066771.9 | 5973035771.1 | 228860819.3 | -19098476.3 | -297572392.8 | 0.04016287 | -0.003235348 | -0.04981929
-99.65 | 5794291117.1 | 5717801524.1 | 6032941375.8 | 214281481.0 | -15876854.6 | -233136816.3 | 0.03698148 | -0.002776741 | -0.03864397
-99.95417 | 5697930728.6 | 5643089530.7 | 5924996169.3 | 141215167.4 | 234492660.8 | -351720317.7 | 0.02478359 | 0.04155395 | -0.05936212
-101.2042 | 5762284719.3 | 6002113449.6 | 5794178415.6 | -43063914.7 | -210318944.4 | -219529354.4 | -0.00747341 | -0.03504081 | -0.03788792
-100.575 | 5845333480.5 | 5972076294.3 | 5997937602.8 | 47044695.8 | 36398789.7 | -322875861.5 | 0.008048248 | 0.00609483 | -0.05383115
-100.2583 | 5820785474.6 | 5996323633.1 | 5986642901.8 | 189968583.0 | 136698813.0 | -295038601.4 | 0.03263625 | 0.0227971 | -0.04928281
-100.0333 | 5688021413.3 | 5785073467.9 | 5972170693.9 | 143040240.5 | -182250516.8 | -250513544.0 | 0.02514763 | -0.03150358 | -0.04194682
-98.54583 | 5771507183.1 | 5490346483.9 | 5911467031.9 | 151878064.6 | 291905506.1 | -282640366.4 | 0.02631515 | 0.05316705 | -0.04781222
-93.84583 | 5666280857.3 | 5850501593.0 | 5570316789.4 | -52331077.7 | -90391525.4 | -60445618.6 | -0.009235525 | -0.01545022 | -0.01085138
-89.9125 | 5521595783.0 | 5659395819.8 | 5656001400.3 | 88729448.0 | 25810031.9 | -207000088.9 | 0.01606953 | 0.004560563 | -0.03659831
-85.66667 | 5442697558.3 | 5320090064.2 | 5512624095.6 | 225771306.8 | 39346048.6 | -214579470.3 | 0.04148151 | 0.007395749 | -0.0389251
-81.79167 | 5263212259.4 | 5316866427.0 | 5448486757.3 | 140921504.5 | -29627519.6 | -131062576.0 | 0.02677481 | -0.005572365 | -0.02405486
-77.81667 | 5230332010.3 | 5416575422.3 | 5095810555.9 | 99927294.3 | 7587803.2 | -17855161.7 | 0.01910534 | 0.001400849 | -0.00350389
-73.78333 | 5237547162.6 | 5196992913.7 | 5224716252.4 | 160303702.3 | 92201964.2 | -129958653.5 | 0.03060664 | 0.01774141 | -0.02487382
-69.5375 | 4953776733.0 | 5089505236.4 | 5308742894.7 | 216962409.5 | 187838154.6 | -101919854.2 | 0.04379737 | 0.03690696 | -0.01919849
-65.69167 | 5000289198.6 | 5260157239.4 | 5162042981.6 | 160804661.1 | 36764630.6 | -117796060.4 | 0.03215907 | 0.006989265 | -0.02281966
-61.8375 | 5049765734.7 | 5242912318.0 | 5240511871.9 | 217949854.6 | 6570096.5 | -98416747.1 | 0.04316039 | 0.001253139 | -0.01877999
-57.99167 | 4919072018.1 | 5030601827.2 | 5215470839.4 | 250037294.0 | 82281683.5 | -166142071.7 | 0.05083018 | 0.01635623 | -0.03185562
-53.9625 | 4837816495.0 | 4840120547.7 | 4985628463.1 | 224310401.0 | 3481915.6 | -93833699.8 | 0.04636604 | 0.0007193861 | -0.01882084
-50.30833 | 4719862754.7 | 4917293059.5 | 4934290734.9 | 190479601.4 | 119546823.6 | -129810360.7 | 0.04035702 | 0.02431151 | -0.02630781
-46.22917 | 4733122228.0 | 4918055610.7 | 5022377103.3 | 60161197.8 | 114222655.7 | -120270537.4 | 0.01271068 | 0.02322517 | -0.02394693
-42.67083 | 4566813751.7 | 4737692865.2 | 4955011555.7 | 295972455.4 | 148826619.2 | -96804216.8 | 0.0648094 | 0.03141331 | -0.01953663
-38.51667 | 4550691642.1 | 4692969288.7 | 4882847685.8 | 205943555.1 | 176965070.9 | -92186850.8 | 0.04525544 | 0.03770855 | -0.01887973
-34.6125 | 4374393998.1 | 4656450205.2 | 4724427721.7 | 307020602.6 | 122076399.7 | -114724502.7 | 0.07018586 | 0.02621662 | -0.02428326
-30.34167 | 4301463241.2 | 4481910973.6 | 4549354078.3 | 315601180.7 | 194232878.0 | -36846049.4 | 0.07337066 | 0.04333707 | -0.008099183
-26.38333 | 4193155225.6 | 4522406068.6 | 4623331417.6 | 285826616.4 | 215814386.3 | -64066407.2 | 0.06816505 | 0.04772114 | -0.0138572
-22.32917 | 4045996690.3 | 4398336411.3 | 4471923733.4 | 267241704.4 | 226412720.9 | -61281124.6 | 0.0660509 | 0.0514769 | -0.01370353
-18.37917 | 3990748193.1 | 4250241008.5 | 4374240928.2 | 308421885.7 | 248765053.3 | -16261820.1 | 0.07728423 | 0.05852963 | -0.003717632
-14.60417 | 3815583539.9 | 4042065154.2 | 4378399151.3 | 368984373.8 | 219371151.5 | -26424543.8 | 0.09670457 | 0.05427205 | -0.006035207
-10.7125 | 3757702083.6 | 3967082806.3 | 4124655321.8 | 256414010.7 | 287823459.5 | 25565043.8 | 0.06823692 | 0.07255292 | 0.006198104
-6.825 | 3582011592.1 | 3898443367.5 | 4130892787.9 | 329510087.9 | 289310365.9 | 45666521.0 | 0.09199023 | 0.07421177 | 0.01105488
-2.95 | 3502404389.3 | 3843073513.0 | 4117021518.2 | 288523213.8 | 237441555.3 | 23611588.3 | 0.08237861 | 0.06178429 | 0.005735114
0.8875 | 3457099243.0 | 3740070019.6 | 3969099508.4 | 335616277.3 | 338422133.2 | 41732224.4 | 0.09708031 | 0.09048551 | 0.01051428
4.7625 | 3277986246.6 | 3649419972.5 | 3873362367.9 | 253682160.1 | 338082212.0 | 97166236.7 | 0.07738964 | 0.09263999 | 0.02508576
8.5875 | 3184283827.8 | 3533246761.0 | 3828458840.5 | 270736737.8 | 306132431.0 | 81053977.8 | 0.0850228 | 0.08664338 | 0.02117144
12.475 | 3078299291.3 | 3441935049.1 | 3675389099.4 | 273404682.7 | 271044013.4 | 88513811.6 | 0.0888168 | 0.07874757 | 0.02408284
16.4625 | 3064252991.3 | 3302168520.5 | 3636732734.5 | 264476997.2 | 270827023.5 | 95915861.3 | 0.08631043 | 0.0820149 | 0.02637418
20.3375 | 2898406535.6 | 3299947918.8 | 3555475976.0 | 278876844.9 | 202700372.9 | 117773841.2 | 0.0962173 | 0.06142532 | 0.03312463
24.425 | 2844135105.2 | 3116566016.3 | 3444199548.8 | 246532434.1 | 273088140.8 | 152392074.2 | 0.08668099 | 0.08762469 | 0.04424601
28.09583 | 2706503809.0 | 2982383067.1 | 3307870127.5 | 215597282.2 | 256173296.5 | 141577785.8 | 0.07965896 | 0.0858955 | 0.04280029
31.9125 | 2645904725.1 | 2899234561.6 | 3246898307.3 | 194753980.0 | 271087027.7 | 165150787.4 | 0.07360582 | 0.09350296 | 0.05086417
36.00833 | 2591621385.8 | 2816186617.3 | 3127236242.6 | 222271378.0 | 235295877.1 | 154156817.2 | 0.08576537 | 0.08355124 | 0.04929491
40.02083 | 2493072969.2 | 2707410856.6 | 3039838224.8 | 259818640.9 | 176977753.7 | 162175213.9 | 0.1042162 | 0.0653679 | 0.05334995
43.94167 | 2421064711.6 | 2631937799.5 | 2929527941.2 | 180344377.8 | 202009283.9 | 143293161.5 | 0.0744897 | 0.07675306 | 0.0489134
47.60417 | 2299238260.1 | 2538293835.9 | 2826857485.5 | 179926105.6 | 192250981.7 | 162701417.4 | 0.07825466 | 0.07574024 | 0.05755558
51.21667 | 2285367141.2 | 2507737000.3 | 2750843948.4 | 182889809.6 | 161248393.6 | 159653174.8 | 0.08002645 | 0.06430036 | 0.05803789
55.45417 | 2142549189.8 | 2385543277.5 | 2642354689.3 | 168780765.1 | 186970777.4 | 176904929.6 | 0.07877568 | 0.0783766 | 0.06694973
59.90417 | 2129795056.1 | 2279819412.4 | 2541149565.3 | 169591946.3 | 165088636.6 | 152333255.2 | 0.07962829 | 0.07241303 | 0.05994659
64.27917 | 2016476397.8 | 2176697071.3 | 2397562273.1 | 168226656.0 | 175142134.9 | 158611399.4 | 0.08342605 | 0.08046234 | 0.06615528
68.7375 | 1922968677.5 | 2066303687.8 | 2303031215.8 | 166883178.4 | 147148853.9 | 149194497.9 | 0.08678414 | 0.07121357 | 0.0647818
71.575 | 1850021477.7 | 2000781235.0 | 2224056413.2 | 165775276.6 | 149741974.3 | 141468246.9 | 0.08960722 | 0.07484175 | 0.06360821
75.16667 | 1761871931.0 | 1922253876.0 | 2136743692.6 | 147291528.9 | 143251821.1 | 147963175.7 | 0.08359945 | 0.07452284 | 0.06924704
79.325 | 1682415204.1 | 1820249942.8 | 2015903163.0 | 151515486.3 | 144808449.5 | 146768275.0 | 0.09005832 | 0.07955416 | 0.07280522
83.65833 | 1584145986.9 | 1716926682.1 | 1911930090.9 | 153674675.3 | 135797716.8 | 146498167.0 | 0.0970079 | 0.07909349 | 0.07662318
87.60833 | 1497515230.6 | 1632185794.3 | 1822405079.4 | 143352541.1 | 132709253.8 | 137706100.6 | 0.09572693 | 0.08130769 | 0.07556284
91.65 | 1417669902.0 | 1562986796.2 | 1735500663.1 | 147010560.0 | 133516494.8 | 136296229.7 | 0.1036987 | 0.08542394 | 0.07853424
95.54167 | 1349635861.7 | 1473430815.2 | 1636358784.6 | 124068076.4 | 118253455.6 | 125420791.3 | 0.09192707 | 0.08025722 | 0.07664627
99.65417 | 1205317119.1 | 1379696368.6 | 1554850410.7 | 138178716.4 | 126520292.0 | 119062635.6 | 0.114641 | 0.09170155 | 0.07657498
103.6125 | 1149726814.8 | 1279949199.7 | 1445521141.9 | 162661896.7 | 135290543.7 | 128177223.1 | 0.1414787 | 0.1056999 | 0.08867198
107.5333 | 986310394.1 | 1140569622.9 | 1326265405.8 | 189800190.5 | 151601816.6 | 133263204.2 | 0.1924345 | 0.1329176 | 0.10048
111.4 | 763147182.6 | 954935192.5 | 1168443473.1 | 218093099.9 | 178675244.3 | 146796423.8 | 0.2857812 | 0.1871072 | 0.1256342
115.5583 | 485198955.3 | 686001068.1 | 906943499.1 | 219133965.2 | 213387213.8 | 196501623.5 | 0.4516373 | 0.3110596 | 0.2166636
120.2625 | 98572604.7 | 239016506.2 | 395866137.3 | 105630847.3 | 143214915.9 | 175342802.5 | 1.071605 | 0.5991842 | 0.4429346
124.9833 | 14720818.2 | 64382013.9 | 214928489.4 | 27241599.5 | 76941221.1 | 143157923.9 | 1.850549 | 1.195073 | 0.6660723
129.6583 | 7219650.6 | 22190890.2 | 101462721.9 | 9643319.8 | 33797428.3 | 101122802.9 | 1.335705 | 1.523032 | 0.9966498
134.3042 | 4301845.5 | 9017529.3 | 41350324.1 | 3804872.1 | 13077020.9 | 56534740.6 | 0.8844744 | 1.450178 | 1.367214
139 | 3312894.7 | 5808042.1 | 19167515.2 | 1713948.2 | 6344279.5 | 29245091.8 | 0.5173567 | 1.092327 | 1.525763
143.6458 | 3002287.8 | 4276986.0 | 10594717.7 | 914368 | 3252999.3 | 15155263.6 | 0.3045571 | 0.7605822 | 1.430455
148.1458 | 2774785.6 | 3533336.5 | 7084641.4 | 458441.5 | 1844287.7 | 8352166.7 | 0.1652169 | 0.5219678 | 1.178912
152.5292 | 2670349.1 | 3161359.5 | 5317426.5 | 273058.9 | 1092289.0 | 5072554.2 | 0.1022559 | 0.3455124 | 0.9539491
157.3542 | 2752739.6 | 2999770.3 | 4165869.1 | 230695.6 | 590840.4 | 2939683.1 | 0.08380582 | 0.1969619 | 0.705659
162.1792 | 2711621.7 | 2848663.4 | 3651212.9 | 190902.7 | 385331 | 1750957.4 | 0.07040168 | 0.1352673 | 0.479555
166.475 | 2592359.5 | 2804520.8 | 3186626.6 | 97126.98 | 262805.6 | 1202891.8 | 0.03746663 | 0.09370785 | 0.3774813
170.7583 | 2523186.4 | 2675589.6 | 2941760.7 | 77042.61 | 190684.3 | 789249.1 | 0.03053386 | 0.07126816 | 0.2682914
175.0583 | 2517418.2 | 2800464.3 | 2796595.3 | 194384.6 | 179879 | 604373.7 | 0.07721586 | 0.06423186 | 0.2161105
179.4708 | 2349984.1 | 2640253.7 | 2668474.1 | 85844.56 | 60196.43 | 412094 | 0.03652985 | 0.02279949 | 0.1544306
184.0583 | 2366198.1 | 2424959.8 | 2475333.3 | 185582.9 | 93910.5 | 274980.4 | 0.07843084 | 0.03872662 | 0.1110882
188.3167 | 2183634.7 | 2333000.8 | 2392687.4 | 85559.25 | 98856.18 | 152015.4 | 0.03918203 | 0.04237298 | 0.06353331
192.5792 | 2166418.3 | 2238903.4 | 2379170.2 | 171671.2 | 73115.42 | 215791.5 | 0.07924197 | 0.0326568 | 0.09070033
196.7583 | 2015667.1 | 2166536.0 | 2325575.8 | 90938.75 | 84467.59 | 132459.6 | 0.04511596 | 0.03898739 | 0.05695775