## Feuil1
Temp(C) | Modulus 10 | Modulus 0,1 | Modulus 1 | Loss Modulus10 | Loss Modulus 0,1 | Loss Modulus 1 | Tan Delta10, | Tan Delta,1 | Tan Delta1,
-101.7208 | 5400192678.6 | 5412247339.3 | 5580138868.3 | 181921727.8 | -13208223.7 | -245065264.2 | 0.03368801 | -0.002440432 | -0.04391741
-101.1125 | 5587310094.0 | 5570345118.2 | 5531063812.0 | 134075222.7 | -59750960.2 | -260863226.7 | 0.02399638 | -0.01072662 | -0.0471633
-100.65 | 5539618017.7 | 5653096524.2 | 5662167584.0 | 123810198.5 | 124460122.2 | -299621265.5 | 0.02234995 | 0.02201627 | -0.05291635
-100.4 | 5431279290.1 | 5763035199.9 | 5621459160.4 | 140369652.8 | -12822551.5 | -314922424.7 | 0.02584468 | -0.002224965 | -0.05602147
-100.0333 | 5569281016.7 | 5760101405.1 | 5647498719.7 | 68249031.4 | 51596543.9 | -337966609.8 | 0.01225455 | 0.008957576 | -0.05984359
-100 | 5457636370.9 | 5723765950.5 | 5351635457.9 | -22803163.2 | -103288500.2 | -269060542.6 | -0.004178212 | -0.01804555 | -0.05027632
-100.1875 | 5504788211.6 | 5383575886.2 | 5531690531.4 | 23862595.8 | -229902072.0 | -198985019.1 | 0.00433488 | -0.04270434 | -0.03597183
-100.0333 | 5385564605.8 | 5437023553.5 | 5512536594.6 | 178675027.1 | 144543.8 | -332941475.3 | 0.03317666 | 2.658509e-05 | -0.06039715
-100.2167 | 5312688077.9 | 5222522275.8 | 5640553803.6 | 226910299.9 | 42794376.3 | -302827965.9 | 0.04271101 | 0.008194197 | -0.05368763
-99.2375 | 5209202982.4 | 5322839876.0 | 5621792717.9 | 113044864.9 | 46772217.3 | 36222674.6 | 0.02170099 | 0.00878708 | 0.00644326
-95.27917 | 5529692445.4 | 5301353494.3 | 5529430419.8 | -243928157.9 | 280559299.1 | 38525007.9 | -0.04411243 | 0.0529222 | 0.006967265
-91.3375 | 5302783472.0 | 5117746064.4 | 5233701448.2 | -302468220.3 | 186119567.8 | 27509634.4 | -0.05703952 | 0.03636749 | 0.005256248
-86.92917 | 5327049348.0 | 5002054195.6 | 5052610109.0 | -305185348.3 | 269530238.4 | 160615490.8 | -0.05728975 | 0.05388391 | 0.03178862
-82.95417 | 5289875464.2 | 4923190152.1 | 5051294539.5 | -160719091.9 | 198589796.6 | 27840180.3 | -0.0303824 | 0.04033762 | 0.005511494
-78.89583 | 5170925071.7 | 4867592850.0 | 4888226303.2 | -162385465.3 | 263607690.0 | 110856796.4 | -0.03140356 | 0.05415566 | 0.02267833
-74.87083 | 5109142910.2 | 4792812968.5 | 5033290868.3 | -220014075.9 | 117576748.6 | 117201855.9 | -0.04306281 | 0.02453189 | 0.02328533
-71.01667 | 4891100313.0 | 4839377521.9 | 4950591204.1 | -131229478.5 | 316593302.8 | 76034159.7 | -0.02683026 | 0.06542025 | 0.0153586
-67.07917 | 4935640313.4 | 4507068349.1 | 4660244939.2 | -192972733.4 | 203976259.9 | 181216148.8 | -0.03909781 | 0.04525697 | 0.03888554
-62.76667 | 4797525622.8 | 4570864055.8 | 4675586545.9 | -124117739.9 | 356860965.3 | 51959450.3 | -0.0258712 | 0.07807298 | 0.01111293
-58.89167 | 4724488072.0 | 4354710412.5 | 4586011724.6 | -99546631.2 | 311388837.0 | 52942458.4 | -0.02107035 | 0.07150621 | 0.01154434
-55.05833 | 4614598653.3 | 4166351994.7 | 4318070033.3 | -92784013.0 | 233678043.1 | 190716854.3 | -0.02010663 | 0.05608697 | 0.04416715
-51.2 | 4400945748.8 | 4109411510.1 | 4299953903.7 | -4756405.3 | 235908510.3 | 145998123.7 | -0.001080769 | 0.05740688 | 0.03395342
-47.3375 | 4384578335.1 | 3994490074.8 | 4178126567.5 | -113863473.4 | 236646834.7 | 156029416.8 | -0.02596908 | 0.05924332 | 0.03734435
-43.5625 | 4339411248.1 | 3924878901.7 | 4133002246.4 | -54034751.1 | 288796521.5 | 142141490.2 | -0.01245209 | 0.073581 | 0.03439183
-39.52083 | 4307287918.7 | 3837358714.9 | 3894107315.0 | -73877273.3 | 266990636.2 | 145581159.4 | -0.01715169 | 0.06957667 | 0.03738499
-35.575 | 4137534192.8 | 3771137871.3 | 3938815958.3 | -32727885.9 | 307596159.1 | 199845362.5 | -0.007909998 | 0.08156587 | 0.05073742
-31.65833 | 4101444732.1 | 3634270011.8 | 3860120479.2 | -50432574.2 | 267213500.8 | 167357433.0 | -0.01229629 | 0.07352605 | 0.04335549
-27.84583 | 3999373283.2 | 3437400808.9 | 3694769433.2 | 30162949.5 | 306772580.4 | 241101667.3 | 0.007541919 | 0.08924551 | 0.06525486
-23.95833 | 3900413771.9 | 3312058696.0 | 3560037780.1 | 10745570.1 | 326285833.2 | 301690328.7 | 0.002754982 | 0.09851451 | 0.08474358
-20.11667 | 3773909785.0 | 3205793634.3 | 3456569667.3 | 33707247.4 | 279246582.5 | 246691652.5 | 0.008931652 | 0.08710685 | 0.07136892
-15.975 | 3679422624.1 | 3043280393.6 | 3293893117.7 | 67996411.0 | 364065386.8 | 331112743.3 | 0.01848019 | 0.1196293 | 0.1005232
-12.23333 | 3517887138.1 | 2836707076.0 | 3114263728.7 | 70874980.6 | 284589253.7 | 277703291.2 | 0.02014703 | 0.1003238 | 0.08917141
-8.120833 | 3398951504.5 | 2687992590.6 | 2975449936.8 | 87527182.8 | 266174239.0 | 228699450.7 | 0.02575123 | 0.09902343 | 0.07686214
-4.270833 | 3185891688.2 | 2572162718.9 | 2833780053.9 | 116090169.5 | 229521874.0 | 242641937.1 | 0.03643883 | 0.08923303 | 0.08562483
-0.2291667 | 3064305451.1 | 2457828638.8 | 2721352760.9 | 145528585.0 | 217859157.5 | 232890002.9 | 0.04749154 | 0.08863887 | 0.08557876
3.629167 | 2971886699.6 | 2377803204.2 | 2614550417.7 | 132864859.8 | 187134272.1 | 216793253.8 | 0.04470724 | 0.07870049 | 0.08291799
7.408333 | 2880004391.8 | 2314929946.0 | 2578673695.8 | 127415624.9 | 188188410.2 | 153829032.6 | 0.04424147 | 0.08129335 | 0.05965432
11.28333 | 2767410009.6 | 2207736508.5 | 2433814680.6 | 125532099.0 | 177575767.2 | 205799277.9 | 0.04536086 | 0.08043341 | 0.08455832
15.45833 | 2660341733.7 | 2192366133.1 | 2358630316.2 | 144233340.8 | 167802620.5 | 176872699.7 | 0.0542161 | 0.07653951 | 0.07498958
19.34583 | 2579913418.8 | 2123413281.5 | 2296312138.3 | 136949535.6 | 166201121.2 | 171447689.6 | 0.053083 | 0.07827074 | 0.07466219
22.94167 | 2521776938.7 | 2073320085.1 | 2234285029.3 | 130497191.4 | 151384544.4 | 175162211.3 | 0.05174811 | 0.07301552 | 0.07839743
26.9625 | 2458659098.3 | 2010380433.8 | 2162228522.5 | 125948960.4 | 156357435.6 | 155768982.1 | 0.05122669 | 0.07777505 | 0.07204094
31.2375 | 2374621225.9 | 1954261195.2 | 2104634151.6 | 124679344.6 | 141106671.0 | 146253717.2 | 0.05250494 | 0.07220461 | 0.06949128
35.3625 | 2292214554.4 | 1901589449.5 | 2039460980.9 | 122885018.6 | 129947127.4 | 133639920.2 | 0.05360974 | 0.06833606 | 0.06552708
39.26667 | 2225256612.5 | 1859232632.5 | 1971775810.2 | 111793019.9 | 126727722.5 | 121867590.6 | 0.05023826 | 0.06816131 | 0.06180601
43.08333 | 2165697099.4 | 1801983130.7 | 1906941753.0 | 104822632.3 | 127119559.0 | 122815207.1 | 0.04840134 | 0.07054426 | 0.06440428
46.9 | 2064647946.4 | 1747081585.5 | 1851408126.4 | 112232318.0 | 120516353.2 | 113912375.9 | 0.05435906 | 0.06898153 | 0.06152743
50.64583 | 2021795210.4 | 1684569962.4 | 1805110781.9 | 103143790.9 | 116967750.2 | 108435475.4 | 0.05101594 | 0.06943478 | 0.06007137
54.4625 | 1950790107.8 | 1641867846.9 | 1743371576.9 | 105647423.3 | 122750005.6 | 112435867.7 | 0.05415622 | 0.07476242 | 0.06449335
58.275 | 1897079920.1 | 1592673573.2 | 1685872412.0 | 103145855.9 | 115974475.1 | 97417908.5 | 0.05437085 | 0.07281748 | 0.05778486
62.4125 | 1821811540.8 | 1512316552.9 | 1609017113.8 | 99733951.5 | 122867258.2 | 98541798.1 | 0.05474438 | 0.0812444 | 0.06124347
66.325 | 1738682946.8 | 1444872821.8 | 1556307031.7 | 90304754.4 | 127652648.2 | 104342603.4 | 0.0519386 | 0.08834871 | 0.067045
70.38333 | 1686069988.5 | 1351656372.8 | 1455481896.1 | 93078307.2 | 140190530.2 | 105353505.4 | 0.0552043 | 0.1037176 | 0.07238393
74.30417 | 1583022804.1 | 1216373924.6 | 1335303673.0 | 94622321.1 | 152895213.7 | 112946091.4 | 0.05977319 | 0.1256975 | 0.08458457
78.1125 | 1461873735.2 | 1062536630.2 | 1187519030.1 | 104091330.1 | 161406353.7 | 125225287.4 | 0.07120405 | 0.1519066 | 0.1054512
81.975 | 1342415279.3 | 860330886.0 | 1020227585.5 | 109463663.2 | 192553856.9 | 148399627.8 | 0.08154233 | 0.2238137 | 0.1454574
85.78333 | 1199426750.0 | 668297077.8 | 869690895.3 | 125049016.8 | 205738783.9 | 164440212.2 | 0.1042573 | 0.3078553 | 0.1890789
89.82917 | 1067740382.6 | 463110476.6 | 678131139.0 | 137603508.5 | 206796367.0 | 181232240.0 | 0.1288736 | 0.4465379 | 0.2672525
94.84583 | 885161597.7 | 216262431.0 | 355892997.1 | 160586876.9 | 158236143.2 | 189944393.2 | 0.181421 | 0.7316858 | 0.5337121
99.74583 | 610937053.6 | 56695512.9 | 122326358.0 | 172242334.4 | 69542666.4 | 114948966.2 | 0.2819314 | 1.226599 | 0.9396909
104.5625 | 326783038.7 | 13298985.1 | 38547674.7 | 152385611.9 | 19595084.4 | 51238250.1 | 0.4663204 | 1.473427 | 1.329218
109.3167 | 154995520.5 | 5450038.9 | 14515319.2 | 118152201.6 | 6422298.9 | 20535239.3 | 0.7622943 | 1.178395 | 1.414729
114.2083 | 64022423.9 | 3193727.6 | 6187736.1 | 70646582.8 | 2705484.6 | 7871951.2 | 1.103466 | 0.8471244 | 1.272186
119.2958 | 23959885.9 | 2183204.0 | 3862437.5 | 33835704.7 | 1322869.9 | 3645832.0 | 1.412181 | 0.6059305 | 0.94392
124.3 | 10969699.5 | 1684340.7 | 2619887.0 | 15771015.8 | 798878.3 | 2010666.1 | 1.437689 | 0.4742973 | 0.7674629
129.15 | 6269179.9 | 1367989.3 | 2145241.9 | 7945048.0 | 581580.3 | 1207952.5 | 1.267319 | 0.4251351 | 0.5630845
133.8208 | 4355727.9 | 1192617.4 | 1835096.1 | 4470744.8 | 478282.2 | 882070.1 | 1.026406 | 0.4010357 | 0.480667
138.6292 | 3149788.7 | 945230.3 | 1480702.5 | 2691647.4 | 351258.9 | 603347.8 | 0.8545486 | 0.3716119 | 0.407474
143.1125 | 2515923.4 | 836036.8 | 1293277.7 | 1737890.2 | 396986.8 | 495333.9 | 0.6907564 | 0.4748437 | 0.3830066
147.5792 | 2131427.6 | 705675.5 | 1156552.1 | 1200248.1 | 373485 | 432164.4 | 0.5631193 | 0.5292588 | 0.3736662
152.0333 | 1884490.4 | 576097.7 | 1024362.7 | 901191 | 351301.4 | 409849.4 | 0.4782147 | 0.6097948 | 0.4001018
156.4125 | 1620369.8 | 414094.4 | 931805 | 680313.9 | 254737.8 | 368718.5 | 0.419851 | 0.6151685 | 0.3957035
160.65 | 1394048.3 | 325216.3 | 801673.6 | 517794.8 | 219015.2 | 347050.2 | 0.3714325 | 0.6734446 | 0.4329071
164.8708 | 1297207.1 | 305343 | 702567.7 | 509529.7 | 272333.7 | 338797.9 | 0.3927898 | 0.8918944 | 0.4822281
169.2917 | 1238064.4 | 187985.8 | 479896.1 | 436459.9 | 171045.5 | 285424.1 | 0.3525341 | 0.9098853 | 0.5947624
173.8083 | 1083188.7 | 183382.9 | 498520.7 | 472472.3 | 201215.7 | 299088.8 | 0.4361865 | 1.097244 | 0.5999526
178.2833 | 945069.5 | 156597.2 | 429557.2 | 428700.6 | 172360.8 | 268507.3 | 0.4536181 | 1.100663 | 0.6250792
182.6542 | 854832.2 | 129987.2 | 335487 | 386550.5 | 140197.2 | 270501 | 0.4521946 | 1.078547 | 0.8062935
187.1417 | 781353.2 | 119679.2 | 296934.9 | 333244.7 | 114318.2 | 254594.3 | 0.4264968 | 0.9552048 | 0.857408
191.4125 | 834570.5 | 32223.51 | 246657.9 | 434345.8 | 29069.56 | 203533.1 | 0.5204423 | 0.9021228 | 0.8251638
195.8 | 630015.8 | 87690.92 | 188563.9 | 389078.3 | 82255.08 | 214843.4 | 0.6175691 | 0.9380114 | 1.139366